## Feuil1
Rayon de courbure (cm) | H |  | HB |  | B |  | DeltaR/R0 |  |  | Rayon de courbure min (cm)
| VADC (V) | R0 (Mohm) | VADC | R0 | VADC | R0 | H | HB | B | 1
1 | 0.48 | 101 | 0.49 | 99 | 1.38 | 37 | 0.4428571 | 1.414634 | 0.05714286 | Rayon de courbure max (cm)
1.25 | 0.49 | 100 | 0.5 | 98 | 1.38 | 36 | 0.4285714 | 1.390244 | 0.02857143 | 2.5
1.5 | 0.49 | 100 | 0.52 | 97 | 1.39 | 36 | 0.4285714 | 1.365854 | 0.02857143
1.75 | 0.49 | 100 | 0.8 | 65 | 1.39 | 36 | 0.4285714 | 0.5853659 | 0.02857143 | Offset (V)
2 | 0.5 | 99 | 0.95 | 52 | 1.4 | 35 | 0.4142857 | 0.2682927 | 0 | 1.1
2.25 | 0.51 | 98 | 1.04 | 48 | 1.42 | 35 | 0.4 | 0.1707317 | 0
2.5 | 0.51 | 98 | 1.18 | 42 | 1.44 | 35 | 0.4 | 0.02439024 | 0
droit (avant mesures) | 0.72 | 70 | 1.25 | 41 | 1.47 | 35 | 0 | 0 | 0
droit (après mesures) | 0.71 | 70 | 1.23 | 42 | 1.45 | 34 | 0 | 0.02439024 | -0.02857143
MIN |  | 70 |  | 41 |  | 34
MAX |  | 101 |  | 99 |  | 37
MOYENNE |  | 92.88889 |  | 64.88889 |  | 35.44444
épaisseur papier (mm) | 1
S capteur(mm2) |  | 157.25
Rayon de courbure (mm) | 10 | 12.5 | 15 | 17.5 | 20 | 22.5 | 25
Deflection (x en mm) S2 | 15.725 | 12.58 | 10.48333 | 8.985714 | 7.8625 | 6.988889 | 6.29
Deformation | 0.05 | 0.04 | 0.03333333 | 0.02857143 | 0.025 | 0.02222222 | 0.02